## Lab Test-07
TUSUKA LABORATORY
| Buyer : GINA TRICOT |  |  |  | Receive Date | 2023-09-18
| Order No | N/A |  |  | Report Date | 2023-10-03
| Style No | GPS24S0J419 |  |  | Fabric Referance | YTN-6060TRBB
| Colour | 90j |  |  | Fabric Supplier Name | ?
| Sample Type | pp
| Test Name |  | Result |  | Requirments
Appearance After Washing
| Tear Test ISO-13937-2 (N) | Fabric | Warp | Weft | Requirments | Comments
|  | Raw | 42.3 | 66.48 | - | See data
|  | Wash | 23.43 | 56.44 | - | See data
| Tensile strength ISO-13934-2 (N) | Wash | Warp | Weft | Requirments | Comments
|  |  | 547.75 | 483.59 | - | See data
pH Value
| Colour Fastness Rubbing(After wash) ISO-105X12 |  | Dry | Wet | Requirments | Comments
|  |  | 4/5 | 4 | Dry: 3, Wet: 2 | Ok
| Colour Fastness Washing |  | Staining | Change | Requirments | Comments
| Comments: | See Data
| Tested By |  |  |  |  | Checked By
| Shuvo |  |  |  |  | Ruhul Amin