## Lab Test-07
TUSUKA LABORATORY
| Buyer : LPP |  |  |  | Receive Date | 2023-09-19
| Order No | N/A |  |  | Report Date | 2023-10-09
| Style No | 9379S |  |  | Fabric Referance | TD-4001
| Color | 55j |  |  | Fabric Supplier | Tex
| Sample Type | dev
| Test Name |  | Result |  | Requirments | Comments
Appearance After Washing
| Tear Test ISO-13937-2 | Fabric | Warp | Weft | Requirments | Comments
|  | Raw | 53.49 | 27.79 | - | See data
|  | Wash | 42.48 ct | 25.06 | 20 N | Ok
| Tensile strength ISO-13934-2 | Raw | Warp | Weft | Requirments | Comments
[5 empty] | - | See data
|  | Wash | 712.83 | 384.55 | 250.0 N | Ok
pH Value
| Colour Fastness Rubbing(After wash) ISO-105X12 |  | Dry | Wet | Requirments | Comments
|  |  | 4/5 | 3 | Dry : 3, Wet: 2 | Ok
| Colour Fastness Washing (ISO105-C06) |  | Staining | Change | Requirments | Comments
-
| Comments: | Result Ok
| Tested By |  |  |  |  | Checked By
| Mehedi Hasan Shuvo |  |  |  |  | Ruhul Amin