## <340 None Stitch
TUSUKA LABORATORY
| Buyer : We |  |  |  | Receive Date | 2023-09-18
| Order No | N/A |  |  | Report Date | 2023-10-03
| Style No | Paco Parachute |  |  | Fabric Referance | MFSD-232
| Color | ? |  |  | Fabric Supplier Name | Mahmud
| Sample Type | pp
| Test Name |  | Result |  | Requirments | Comments
| Tear Test | Fabric | Warp | Weft | Requirments | Comments
|  | Raw |  |  | - | -
|  | Wash | Warp | Weft | Requirments | Comments
|  |  | 17.87 | 20 | 15 | Ok
| Tensile Test | Raw | Warp | Weft | Requirments | Comments
[5 empty] | - | -
|  | Wash | Warp | Weft | Requirments | Comments
|  |  | 332.88 | 250 | 230.0N; GSM <340 | Ok
pH Value
| Colour Fastness Rubbing(After wash) |  | Dry | Wet | Requirments | Comments
|  |  | 3/4 | 4/5 | Dry:3/4, Wet: 3 | Ok
|  |  | 1 | 2/3 | Dark Color Dry:3, Wet:2/3 | Not Ok
| Colour Fastness Washing |  | Staining | Change | Requirments | Comments
| Comments: | Result Not Ok
| Tested By |  |  |  |  | Checked By
| Md. Shakil |  |  |  |  | Ruhul Amin