## Brut
TUSUKA LABORATORY
| Buyer : Group Beaumanior (Bonobo) |  |  |  | Receive Date | 2023-09-08
| Order No | N/A |  |  | Report Date | 2023-10-03
| Style No | Bali Button C |  |  | Fabric Referance | FS-7010 Lt Grst
| Colour | Brut |  |  | Fabric Supplier Name | Foison
| Sample Type | PP
| Test Name |  | Result |  | Requirments | Comments
Dimensional Stability To Wash
Appearance After Washing
| Tear Test ISO-13937-1 | Fabric | Warp | Weft | Requirments | Comments
|  | Raw | 5.57 | 6.72 |  | -
|  | Wash | Warp | Weft | Requirments | Comments
|  |  | 5.06 | 6.66 | 2.0 daN | Ok
| Tensile Test ISO-13934-2 | Fabric | Warp | Weft | Requirments | Comments
|  | Raw |  |  | - | -
|  | Wash | 63.61 | 59.21 | Warp >30; Weft >20 daN | Ok
pH Value
| Colour Fastness Rubbing (After Wash) ISO 105X12 |  | Dry | Wet | Requirments | Comments
|  |  | 4 | 2 | Brut- Dry:2/3, Wet:1/2 | Ok | Lt-Med'!A1 | Dark!A1 | Brut!A1
| Colour Fastness Washing |  | Staining | Change | Requirments | Comments
| Comments: | Result Ok
| Tested By |  |  |  |  | Checked By
| Mr. Shakil Hossain |  |  |  |  | Ruhul Amin