## Dark
TUSUKA LABORATORY
| Buyer : Group Beaumanior (Bonobo) |  |  |  | Receive Date | 2023-09-12
| Order No | N/A |  |  | Report Date | 2023-09-19
| Style No | Rio-Easy-132 |  |  | Fabric Referance | Rc-255002
| Colour | black |  |  | Fabric Supplier Name | Kassim
| Sample Type | pp
| Test Name |  | Result |  | Requirments | Comments
Dimensional Stability To Wash
Appearance After Washing
| Tear Test ISO-13937-1 | Fabric | Warp | Weft | Requirments | Comments
|  | Raw | 6.5 | 3.71 | -
|  | Wash | Warp | Weft | Requirments | Comments
|  |  | 6.69 | 4.19 | 2.0 daN | Ok
| Tensile Test ISO-13934-2 | Fabric | Warp | Weft | Requirments | Comments
|  | Raw |  |  | -
|  | Wash | 90.24 | 51.47 | Warp >30; Weft >20 daN | Ok
pH Value
| Colour Fastness Rubbing (After Wash) ISO 105X12 |  | Dry | Wet | Requirments | Comments
|  |  | 4 | 1 | Dark- Dry:3/4, Wet:2/3 | Not Ok | Lt-Med'!A1 | Dark!A1 | Brut!A1
| Colour Fastness Washing |  | Staining | Change | Requirments | Comments
| Comments: | Result Not Ok
| Tested By |  |  |  |  | Checked By
| Mr. Shakil Hossain |  |  |  |  | Ruhul Amin