## Lt-Med
TUSUKA LABORATORY
| Buyer : Group Beaumanior (Bonobo) |  |  |  | Receive Date | 2023-09-08
| Order No | N/A |  |  | Report Date | 2023-10-03
| Style No | Bali Button C |  |  | Fabric Referance | FS-7010 Lt Grst
| Colour | stone |  |  | Fabric Supplier Name | Kassim
| Sample Type | PP
| Test Name |  | Result |  | Requirments | Comments
Dimensional Stability To Wash
Appearance After Washing
| Tear Test ISO-13937-1 | Fabric | Warp | Weft | Requirments | Comments
|  | Raw | 5.57 | 6.72 | - | -
|  | Wash | Warp | Weft | Requirments | Comments
|  |  | 3.6 | 2.58 | 2.0 daN | Ok
| Tensile Test ISO-13934-2 | Fabric | Warp | Weft | Requirments | Comments
|  | Raw |  |  | - | -
|  | Wash | 56.73 | 52.11 | Warp >30; Weft >20 daN | Ok
pH Value
| Colour Fastness Rubbing (After Wash) ISO 105X12 |  | Dry | Wet | Requirments | Comments
[7 empty] | FALSE | FALSE
|  |  | 4/5 | 3/4 | Lt & Med- Dry:4, Wet: 3/4 | Ok | Lt-Med'!A1 | Dark!A1 | Brut!A1
| Colour Fastness Washing |  | Staining | Change | Requirments | Comments
FALSE
| Comments: | Result Ok
| Tested By |  |  |  |  | Checked By
| Mahedi Hasan Shuvo |  |  |  |  | Ruhul Amin