## Dk
TUSUKA LABORATORY
| Buyer : Group Dynamite |  |  |  | Receive Date | 2023-09-18
| Order No | N/A |  |  | Report Date | 2023-10-01
| Style No | 100087132 |  |  | Fabric Referance | Mod-7092
| Colour | wash black |  |  | Fabric Supplier Name | Argon
| Sample Type | 2nd fit
| Test Name |  | Result |  | Requirments | Comments
Appearance After Washing
| Tear Test ASTM D1424 | Fabric | Warp | Weft | Requirments | Comments
Raw
|  | Wash | 12.11 | 10.22 | Warp : 08lbs & Weft: 06lbs | Ok
| Tensile Strength ASTM D5034 | Fabric | Warp | Weft | Requirments | Comments
Raw
|  | Leg | 167.54 | 95.62 | Warp : 115lbs & Weft: 70lbs | Ok
| pH Value |  |  |  | White: 4.5 to 6.0 Color& print: 5.5 to 7.0 |  | O
| Colour Fastness Rubbing(After wash) ISO-105x12 |  | Dry | Wet | Requirments | Comments
|  |  | 4/5 | 2 | Lt/Med: Dry- 4; Wet- 3; | Ok
Dk: Dry- 3; Wet-2
| Colour Fastness Washing |  | Staining | Change | Requirments | Comments
| Comments: | Result Ok
| Tested By |  |  |  |  | Checked By
| Md. Shakil Hossain |  |  |  |  | Ruhul Amin