## Lab Test-07
TUSUKA LABORATORY
| Buyer | LPP |  |  | Receive Date | 2023-12-08
| Order No | N/A |  |  | Report Date | 2023-12-08
| Style No | tlps-2-2023 |  |  | Fabric Referance | sos-12-dev
| Color | 50k |  |  | Fabric Supplier | tex
| Sample Type | dev
| Test Name |  | Result |  | Requirments | Comments
Appearance After Washing
| Tear Test ISO-13937-2 | Fabric | Warp | Weft | Requirments | Comments
|  | Raw |  |  | -
|  | Wash | 22.55 | 19.43 | 20 N | Not Ok
| Tensile strength ISO-13934-2 | Raw | Warp | Weft | Requirments | Comments
-
|  | Wash | 445.22 | 123.45 | 250.0 N | Not Ok
pH Value
| Colour Fastness Rubbing(After wash) ISO-105X12 |  | Dry | Wet | Requirments | Comments
|  |  | 4 | 4 | Dry : 3, Wet: 2 | Ok
| Colour Fastness Washing |  | Staining | Change | Requirments | Comments
-
| Comments: | Result Not Ok
| Tested By |  |  |  |  | Checked By
| Mehedi Hasan Shuvo |  |  |  |  | Ruhul Amin